## experimental_compound_info
| subst_name | synonym | casrn | N | Nh |  | delta-d | delta-p | delta-h | mol-vol | source_id | source_ref | boiling_pt | flash_pt | chem21_safety | chem21_health | chem21_env | chem21_rank | prop_src_id
0 | Acetic acid | Ethanoic acid | 64-19-7 | 4 | 8 | solvent | 14.5 | 8 | 13.5 | 57.1 | 1 | A1.5
1 | Acetic anhydride | Acetyl acetate | 108-24-7 | 7 | 13 | solvent rx | 16 | 11.7 | 10.2 | 94.5 | 1 | A1.6
2 | Acetone | Dimethyl ketone | 67-64-1 | 4 | 10 | solvent | 15.5 | 10.4 | 7 | 74 | 1 | A1.7 | 56 | -18 | 5 | 3 | 5 | R | 2
3 | Acetonitrile | Methyl cyanide | 75-05-8 | 3 | 6 | solvent | 15.3 | 18 | 6.1 | 52.6 | 1 | A1.10
4 | Acetophenone | Acetylbenzene | 98-86-2 | 9 | 17 | solvent | 19.6 | 8.6 | 3.7 | 117.4 | 1 | A1.11
5 | Acrylic acid | Vinylformic acid | 79-10-7 | 5 | 9 | solvent rx | 17.7 | 6.4 | 14.9 | 68.5 | 1 | A1.24
6 | Acrylonitrile | 2-Propenenitrile | 107-13-1 | 4 | 7 | solvent rx | 16 | 12.8 | 6.8 | 67.1 | 1 | A1.25
7 | Aniline | Arylamine | 62-53-3 | 7 | 14 | solvent rx | 19.4 | 5.1 | 10.2 | 91.5 | 1 | A1.46
8 | Anisole | Phenoxymethane | 100-66-3 | 8 | 16 | solvent | 17.8 | 4.1 | 6.7 | 119.1 | 1 | A1.48 | 154 | 52 | 4 | 1 | 5 | R | 2
9 | Artificial almond oil | Benzaldehyde | 100-52-7 | 8 | 14 | solvent | 19.4 | 7.4 | 5.3 | 101.5 | 1 | A1.51
10 | Benzene | Cyclohexatriene | 71-43-2 | 6 | 12 | solvent | 18.4 | 0 | 2 | 89.4 | 1 | A1.52
11 | Benzenemethanol | Benzyl alcohol | 100-51-6 | 8 | 16 | solvent rx | 18.4 | 6.3 | 13.7 | 103.6 | 1 | A1.58 | 206 | 101 | 1 | 2 | 7 | P | 2
12 | 1,2-Benzenedicarboxylic acid, butyl phenylmethyl ester | Butyl benzyl phthalate | 85-68-7 | 23 | 43 | plasticizer | 19 | 11.2 | 3.1 | 306 | 1 | A1.59
13 | Benzyl methacrylate | Methacrylic acid, benzyl ester | 2495-37-6 | 13 | 25 | solvent rx | 16.8 | 4.1 | 4.1 | 167.8 | 1 | A1.61
14 | alpha-Bromonaphthalene | 1-Naphthyl bromide | 90-11-9 | 11 | 19 | solvent rx | 20.3 | 3.1 | 4.1 | 140 | 1 | A1.75
15 | Butanediol diacrylate | Tetramethylene diacrylate | 1070-70-8 | 13 | 25 | solvent rx | 16.8 | 9.1 | 4.2 | 194.4 | 1 | A1.88
16 | 1,3-Butanediol | Methyltrimethylene glycol | 107-88-0 | 6 | 16 | solvent rx | 16.6 | 10 | 21.5 | 89.9 | 1 | A1.90
17 | n-Butanol | Methylolpropane | 71-36-3 | 5 | 15 | solvent | 16 | 5.7 | 15.8 | 91.5 | 1 | A1.92 | 118 | 29 | 3 | 4 | 3 | R | 2
18 | 2-Butanol | 2-Hydroxybutane | 78-92-2 | 5 | 15 | solvent | 15.8 | 5.7 | 14.5 | 92 | 1 | A1.92 [93]
19 | 1-(2-Butoxyethoxy)-2-propanol | 4,7-Dioxaundecan-2-ol | 124-16-3 | 12 | 31 | solvent | 15.5 | 6.5 | 10.2 | 185.9 | 1 | A1.101
20 | Acetic acid, butyl ester | Butyl ethanoate | 123-86-4 | 8 | 20 | solvent | 15.8 | 3.7 | 6.3 | 132.5 | 1 | A1.102 | 126 | 22 | 4 | 2 | 3 | R | 2
21 | Butyl acrylate | Acrylic acid n-butyl ester | 141-32-2 | 9 | 21 | solvent rx | 15.6 | 6.2 | 4.9 | 143.8 | 1 | A1.104
22 | tert-Butyl alcohol | Trimethyl methanol | 75-65-0 | 5 | 15 | solvent | 15.2 | 5.1 | 14.7 | 95.8 | 1 | A1.611 | 82 | 11 | 4 | 3 | 3 | R | 2
23 | n-Butyl lactate | Butyl 2-hydroxypropanoate | 138-22-7 | 10 | 24 | solvent | 15.8 | 6.5 | 10.2 | 149 | 1 | A1.107
24 | Butyric acid | Ethylacetic acid | 107-92-6 | 6 | 14 | solvent | 14.9 | 4.1 | 10.6 | 110 | 1 | A1.114
25 | Butyrolactone | 4-Deoxytetronic acid | 96-48-0 | 6 | 12 | solvent rx | 19 | 6.6 | 7.4 | 76.8 | 1 | A1.115
26 | Butanenitrile | 1-Cyanopropane | 109-74-0 | 5 | 12 | solvent rx | 15.3 | 12.4 | 5.1 | 87.3 | 1 | A1.116
27 | 3-Chloro-1-propanol | Trimethylene chlorohydrin | 627-30-5 | 5 | 12 | solvent | 17.5 | 5.7 | 14.7 | 84.2 | 1 | A1.137
28 | Chlorobenzene | Monochlorobenzene | 108-90-7 | 7 | 12 | solvent | 19 | 4.3 | 2 | 102.1 | 1 | A1.148
29 | Butyl chloride | 1-Chlorobutane | 109-69-3 | 5 | 14 | solvent | 16.2 | 5.5 | 2 | 104.5 | 1 | A1.152
30 | Chloroform | Methane trichloride | 67-66-3 | 4 | 5 | solvent | 17.8 | 3.1 | 5.7 | 80.7 | 1 | A1.156
31 | m-Cresol | 3-Hydroxytoluene | 108-39-4 | 8 | 16 | solvent | 18 | 5.1 | 12.9 | 104.7 | 1 | A1.169
32 | Cyclohexane | Hexanaphthene | 110-82-7 | 6 | 18 | solvent | 16.8 | 0 | 0.2 | 108.7 | 1 | A1.181
33 | Cyclohexanol | Hydrophenol | 108-93-0 | 7 | 19 | solvent | 17.4 | 4.1 | 13.5 | 106 | 1 | A1.182
34 | Cyclohexanone | Pimelic ketone | 108-94-1 | 7 | 17 | solvent | 17.8 | 6.3 | 5.1 | 104 | 1 | A1.183 | 156 | 43 | 3 | 2 | 5 | P | 2
35 | Cyclohexylamine | Hexahydroaniline | 108-91-8 | 7 | 20 | solvent | 17.2 | 3.1 | 6.5 | 113.8 | 1 | A1.184
36 | Chlorocyclohexane | Cyclohexyl chloride | 542-18-7 | 7 | 18 | solvent | 17.3 | 5.5 | 2 | 118.6 | 1 | A1.185
37 | Diisobutyl ketone | Isovalerone | 108-83-8 | 10 | 36 | solvent | 16 | 3.7 | 4.1 | 177.1 | 1 | A1.203
38 | Diacetone alcohol | 4-Hydroxy-4-methyl-2-pentanone | 123-42-2 | 8 | 20 | solvent rx | 15.8 | 8.2 | 10.8 | 124.2 | 1 | A1.209
39 | 1,2-Benzenedicarboxylic acid, dibutyl ester | Dibutyl phthalate | 84-74-2 | 20 | 42 | plasticizer | 17.8 | 8.6 | 4.1 | 266 | 1 | A1.221
40 | o-Dichlorobenzene | Special termite fluid | 95-50-1 | 8 | 12 | solvent | 19.2 | 6.3 | 3.3 | 112.8 | 1 | A1.234
41 | Diethylamine | N,N-Diethylamine | 109-89-7 | 5 | 16 | solvent | 14.9 | 2.3 | 6.1 | 103.2 | 1 | A1.252
42 | Diethyl ether | Ether | 60-29-7 | 5 | 15 | solvent | 14.5 | 2.9 | 5.1 | 104.8 | 1 | A1.255 | 34 | -45 | 10 | 3 | 7 | X | 2
43 | Diethyl sulfide | Thioethyl ether | 352-93-2 | 5 | 15 | solvent | 16.8 | 3.1 | 2 | 107.4 | 1 | A1.260
44 | Diethylene glycol | Bis(2-hydroxyethyl) ether | 111-46-6 | 7 | 17 | solvent | 16.6 | 12 | 20.7 | 94.9 | 1 | A1.263
45 | Butyl carbitol acetate | Diethylene glycol butyl ether acetate | 124-17-4 | 14 | 32 | solvent | 16 | 4.1 | 8.2 | 208.2 | 1 | A1.264
46 | Butoxydiglycol | Diethylene glycol monobutyl ether | 112-34-5 | 11 | 31 | solvent | 16 | 7 | 10.6 | 170.6 | 1 | A1.267
47 | Carbitol | Diethylene glycol ethyl ether | 111-90-0 | 9 | 23 | solvent | 16.1 | 9.2 | 12.2 | 130.9 | 1 | A1.268
48 | Diethylene glycol monoethyl ether acetate | Ethoxydiglycol acetate | 112-15-2 | 12 | 28 | solvent | 16.2 | 5.1 | 9.2 | 175.5 | 1 | A1.269
49 | Diethylene glycol monomethyl ether | Ethanol, 2-(2-methoxyethoxy)- | 111-77-3 | 8 | 20 | solvent | 16.2 | 7.8 | 12.6 | 118 | 1 | A1.270
50 | Dimethylacetamide | DMAc | 127-19-5 | 6 | 15 | solvent | 16.8 | 11.5 | 10.2 | 92.5 | 1 | A1.285
51 | Diethylene glycol dimethyl ether | Diglyme | 111-96-6 | 9 | 23 | solvent | 15.8 | 6.1 | 9.2 | 142 | 1 | A1.292
52 | Deanol | Dimethylmonoethanolamine | 108-01-0 | 6 | 17 | solvent | 16.1 | 9.2 | 15.3 | 101.1 | 1 | A1.295
53 | Dimethylformamide | DMF | 68-12-2 | 5 | 12 | solvent | 17.4 | 13.7 | 11.3 | 77 | 1 | A1.297
54 | 1,2-Benzenedicarboxylic acid, dimethyl ester | Phthalic acid dimethyl ester | 131-11-3 | 14 | 24 | plasticizer | 18.6 | 10.8 | 4.9 | 163 | 1 | A1.300
55 | Dimethyl sulfone | Sulfonylbismethane | 67-71-0 | 5 | 11 | solvent | 19 | 19.4 | 12.3 | 75 | 1 | A1.302
56 | Dimethyl sulfoxide | DMSO | 67-68-5 | 4 | 10 | solvent | 18.4 | 16.4 | 10.2 | 71.3 | 1 | A1.303
57 | Bis(2-ethylhexyl)hexanedioate | Dioctyl adipate | 103-23-1 | 26 | 68 | plasticizer | 16.7 | 2 | 5.1 | 400 | 1 | [A1.1142]
58 | Bis(2-ethylhexyl) phthalate | Dioctyl phthalate | 117-81-7 | 28 | 66 | plasticizer | 16.6 | 7 | 3.1 | 377 | 1 | [A1.305]
59 | Dioxane | para-Dioxane | 123-91-1 | 6 | 14 | solvent | 19 | 1.8 | 7.4 | 85.7 | 1 | A1.306 | 101 | 12 | 7 | 6 | 3 | H | 2
60 | Dipropylamine | 1-Propanamine, N-propyl- | 142-84-7 | 7 | 22 | solvent | 15.3 | 1.4 | 4.1 | 136.9 | 1 | A1.308
61 | Dipropylene glycol | Oxybispropanol | 25265-71-8 | 9 | 23 | solvent | 16.5 | 10.6 | 17.7 | 130.9 | 1 | A1.309
62 | Dipropylene glycol monomethyl ether | Dipropylene glycol methyl ether | 34590-94-8 | 10 | 26 | solvent | 15.5 | 5.7 | 11.2 | 157.4 | 1 | A1.310
63 | Epichlorohydrin | Glycidyl chloride | 106-89-8 | 5 | 10 | solvent rx | 18.9 | 7.6 | 6.6 | 78.4 | 1 | A1.318
64 | Distilled spirits | Absolute ethanol | 64-17-5 | 3 | 9 | solvent | 15.8 | 8.8 | 19.4 | 58.5 | 1 | A1.325 | 78 | 13 | 4 | 3 | 3 | R | 2
65 | 2-Aminoethanol | Ethanolamine | 141-43-5 | 4 | 10 | solvent | 17 | 15.5 | 21.2 | 59.8 | 1 | A1.326
66 | Acetic acid, ethyl ester | Ethyl acetate | 141-78-6 | 6 | 14 | solvent | 15.8 | 5.3 | 7.2 | 98.5 | 1 | A1.328 | 77 | -4 | 5 | 3 | 3 | R | 2
67 | Ethyl acrylate | Ethoxycarbonylethylene | 140-88-5 | 7 | 15 | solvent rx | 15.5 | 7.1 | 5.5 | 108.8 | 1 | A1.330
68 | Ethylbenzene | Phenylethane | 100-41-4 | 8 | 18 | solvent | 17.8 | 0.6 | 1.4 | 123.1 | 1 | A1.333
69 | Ethyl lactate | Ethyl 2-hydroxypropionate | 97-64-3 | 8 | 18 | solvent | 16 | 7.6 | 12.5 | 115 | 1 | A1.353
70 | Ethyl butanol | Pseudohexyl alcohol | 97-95-0 | 7 | 21 | solvent | 15.8 | 4.3 | 13.5 | 123.2 | 1 | A1.360
71 | 2-Ethylhexanol | Octyl alcohol | 104-76-7 | 9 | 27 | solvent | 15.9 | 3.3 | 11.8 | 156.6 | 1 | A1.345
72 | 1,3-Dioxolan-2-one | Glycol carbonate | 96-49-1 | 7 | 13 | solvent | 19.4 | 21.7 | 5.1 | 66 | 1 | A1.363
73 | Ethylene cyanohydrin | 2-Cyanoethanol | 109-78-4 | 5 | 10 | solvent rx | 17.2 | 18.8 | 17.6 | 68.3 | 1 | A1.365
74 | 1,2-Dichloroethane | Ethylene chloride | 107-06-2 | 4 | 8 | solvent | 19 | 7.4 | 4.1 | 79.4 | 1 | A1.367
75 | 1,2-Ethanediol | Ethylene glycol | 107-21-1 | 4 | 10 | solvent | 17 | 11 | 26 | 55.8 | 1 | A1.368 | 198 | 16 | 1 | 2 | 5 | R | 2
76 | Butoxyethanol | Butylglycol | 111-76-2 | 8 | 22 | solvent | 16 | 5.1 | 12.3 | 131.6 | 1 | A1.375
77 | Ethanol, 2-ethoxy- | Hydroxy ether | 110-80-5 | 6 | 16 | solvent | 16.2 | 9.2 | 14.3 | 97.8 | 1 | A1.376
78 | Ethanol, 2-ethoxy-, acetate | Oxitol acetate | 111-15-9 | 9 | 21 | solvent | 15.9 | 4.7 | 10.6 | 136.1 | 1 | A1.377
79 | Ethanol, 2-methoxy- | 3-Oxa-1-butanol | 109-86-4 | 5 | 13 | solvent | 16.2 | 9.2 | 16.4 | 79.1 | 1 | A1.380
80 | Formamide | Carbamaldehyde | 75-12-7 | 3 | 6 | solvent | 17.2 | 26.2 | 19 | 39.8 | 1 | A1.397
81 | Formic acid | Aminic acid | 64-18-6 | 3 | 5 | solvent | 14.3 | 11.9 | 16.6 | 37.8 | 1 | A1.398
82 | Furfuryl alcohol | 2-Hydroxymethylfuran | 98-00-0 | 7 | 13 | solvent | 17.4 | 7.6 | 15.1 | 86.5 | 1 | A1.405
83 | Glycerin | 1,2,3-Propanetriol | 56-81-5 | 6 | 14 | solvent | 17.4 | 12.1 | 29.3 | 73.3 | 1 | A1.406
84 | Glycidyl methacrylate | 2,3-Epoxypropyl methacrylic acid ester | 106-91-2 | 10 | 20 | solvent rx | 16.3 | 8.5 | 5.7 | 136.4 | 1 | A1.407
85 | Hexafluoroisopropanol | Bis(trifluoromethyl)methanol | 920-66-1 | 10 | 12 | solvent | 17.2 | 4.5 | 14.7 | 105.3 | 1 | A1.414
86 | Hempa | Hexamethylphosphoramide | 680-31-9 | 14 | 27 | pesticide | 18.5 | 8.6 | 11.3 | 175.7 | 1 | A1.416
87 | 2-Hydroxyethyl acrylate | Ethylene glycol, acrylate | 818-61-1 | 8 | 16 | solvent rx | 16 | 13.2 | 13.4 | 114.9 | 1 | A1.425
88 | Acetic acid, 2-methylpropyl ester | Isobutyl acetate | 110-19-0 | 8 | 20 | solvent | 15.1 | 3.7 | 6.3 | 133.5 | 1 | A1.430
89 | Isobutyl alcohol | 2-Methyl propanol | 78-83-1 | 4 | 12 | solvent | 15.1 | 5.7 | 15.9 | 92.8 | 1 | A1.431
90 | Isobutyl isobutyrate | Isobutyric acid, isobutyl ester | 97-85-8 | 10 | 26 | flavor fragrance | 15.1 | 2.9 | 5.9 | 163 | 1 | A1.432
91 | Isophorone | Isoacetophorone | 78-59-1 | 10 | 24 | solvent | 16.6 | 8.2 | 7.4 | 150.5 | 1 | A1.438
92 | n-Dodecyl methacrylate | Lauryl methacrylate | 142-90-5 | 18 | 48 | additive rx | 14.4 | 2.2 | 5.1 | 293.1 | 1 | A1.448
93 | Mesityl oxide | 2-Methyl-4-oxo-2-pentene | 141-79-7 | 7 | 17 | solvent | 16.4 | 6.1 | 6.1 | 115.6 | 1 | A1.450
94 | Methacrylic acid | 2-Methylenepropionic acid | 79-41-4 | 6 | 12 | solvent rx | 15.8 | 2.8 | 10.2 | 84.8 | 1 | A1.454
95 | Methacrylonitrile | Isopropene cyanide | 126-98-7 | 5 | 10 | solvent rx | 15.8 | 15.1 | 5.4 | 83.9 | 1 | A1.455
96 | Methanol | Pyroxylic spirits | 67-56-1 | 2 | 6 | solvent | 15.1 | 12.3 | 22.3 | 40.7 | 1 | A1.456 | 65 | 11 | 4 | 7 | 5 | R | 2
97 | 4-Methoxy-4-methyl-2-pentanone | Pentoxone | 107-70-0 | 9 | 21 | solvent | 15.3 | 6 | 5.9 | 143.5 | 1 | A1.458
98 | Acetic acid, methyl ester | Methyl acetate | 79-20-9 | 5 | 11 | solvent | 15.5 | 7.2 | 7.6 | 79.7 | 1 | A1.464 | 57 | -10 | 5 | 3 | 5 | P | 2
99 | Methyl acrylate | Methyl 2-propenoate | 96-33-3 | 6 | 12 | solvent rx | 15.3 | 6.7 | 9.4 | 90.3 | 1 | A1.467
100 | 2-Butanone | Methyl ethyl ketone | 78-93-3 | 5 | 13 | solvent | 16 | 9 | 5.1 | 90.1 | 1 | A1.481 | 80 | -6 | 5 | 3 | 3 | R | 2
101 | 2-Butanone oxime | Ethyl methyl ketoxime | 96-29-7 | 6 | 15 | additive rx | 14.7 | 4.9 | 7.8 | 94.8 | 1 | A1.482
102 | Methyl isoamyl ketone | MIAK | 110-12-3 | 8 | 22 | solvent | 16 | 5.7 | 4.1 | 142.8 | 1 | A1.489
103 | Isobutylmethylcarbinol | MAOH | 108-11-2 | 7 | 21 | solvent | 15.4 | 3.3 | 12.3 | 127.2 | 1 | A1.490
104 | Isopropylacetone | Methyl isobutyl ketone | 108-10-1 | 7 | 19 | solvent | 15.3 | 6.1 | 4.1 | 125.8 | 1 | A1.491 | 117 | 13 | 4 | 2 | 3 | R | 2
105 | Methyl methacrylate | Diakon | 80-62-6 | 7 | 15 | solvent rx | 15.8 | 6.5 | 5.4 | 106.1 | 1 | A1.497
106 | 1-Methyl-2-pyrrolidinone | N-Methyl-gamma-butyrolactam | 872-50-4 | 7 | 16 | solvent | 18 | 12.3 | 7.2 | 96.5 | 1 | A1.521
107 | Dichloromethane | Methylene chloride | 75-09-2 | 3 | 5 | solvent | 18.2 | 6.3 | 6.1 | 63.9 | 1 | A1.524
108 | Morpholine | Tetrahydro-1,4-oxazine | 110-91-8 | 6 | 15 | additive rx | 18.8 | 4.9 | 9.2 | 87.1 | 1 | A1.526
109 | Nitrobenzene | Essence of mirbane | 98-95-3 | 9 | 14 | solvent rx | 20 | 8.6 | 4.1 | 102.7 | 1 | A1.531
110 | Nitroethane | Ethane, nitro- | 79-24-3 | 5 | 10 | solvent rx | 16 | 15.5 | 4.5 | 71.5 | 1 | A1.532
111 | Nitromethane | Nitrocarbol | 75-52-5 | 4 | 7 | solvent rx | 15.8 | 18.8 | 5.1 | 54.3 | 1 | A1.534
112 | 2-Nitropropane | Dimethylnitromethane | 79-46-9 | 6 | 13 | solvent rx | 16.2 | 12.1 | 4.1 | 86.9 | 1 | A1.536
113 | n-Pentanol | Amylol | 71-41-0 | 6 | 18 | solvent | 15.9 | 5.9 | 13.9 | 108.6 | 1 | A1.552
114 | n-Propanol | Ethyl carbinol | 71-23-8 | 4 | 12 | solvent | 16 | 6.8 | 17.4 | 75.2 | 1 | A1.569
115 | Isopropanol | i-Propanol | 67-63-0 | 4 | 12 | solvent | 15.8 | 6.1 | 16.4 | 76.8 | 1 | A1.570 | 82 | 12 | 4 | 3 | 3 | R | 2
116 | 1,3-Dioxolan-2-one, 4-methyl- | Propylene carbonate | 108-32-7 | 7 | 13 | solvent | 20 | 18 | 4.1 | 85 | 1 | A1.584
117 | 1,2-Propanediol | Trimethyl glycol | 57-55-6 | 5 | 13 | solvent | 16.8 | 9.4 | 23.3 | 73.6 | 1 | A1.585
118 | 1-Methoxy-2-hydroxypropane | 1-Methoxy-2-propanol | 107-98-2 | 6 | 16 | solvent | 15.6 | 6.3 | 11.6 | 93.8 | 1 | A1.591
119 | Pyridine | Azine | 110-86-1 | 6 | 11 | solvent rx | 19 | 8.8 | 5.9 | 80.9 | 1 | A1.598
120 | 2-Pyrrolidone | Butyrolactam | 616-45-5 | 6 | 13 | solvent | 19.4 | 17.4 | 11.3 | 76.4 | 1 | A1.599
121 | Styrene | Ethenylbenzene | 100-42-5 | 8 | 16 | solvent rx | 18.6 | 1 | 4.1 | 115.6 | 1 | A1.604
122 | Tetrahydrofuran | THF | 109-99-9 | 5 | 13 | solvent | 16.8 | 5.7 | 8 | 81.7 | 1 | A1.617 | 66 | -14 | 6 | 7 | 5 | P | 2
123 | 2-Furanmethanol, tetrahydro- | THFA | 97-99-4 | 7 | 17 | solvent | 17.8 | 8.2 | 10.2 | 97 | 1 | A1.1096
124 | Tetralin | Tetrahydronaphthalene | 119-64-2 | 10 | 22 | solvent | 19.6 | 2 | 2.9 | 136 | 1 | A1.618
125 | Tetramethylurea | TMU | 632-22-4 | 8 | 20 | solvent rx | 16.7 | 8.2 | 11 | 120.4 | 1 | A1.624
126 | Benzene, methyl- | Toluene | 108-88-3 | 7 | 15 | solvent | 18 | 1.4 | 2 | 106.8 | 1 | A1.637
127 | Ethane, 1,1,1-trichloro- | Chlorothene | 71-55-6 | 5 | 8 | solvent | 16.8 | 4.3 | 2 | 99.3 | 1 | A1.647
128 | Trichloroethylene | Ethylene trichloride | 79-01-6 | 5 | 6 | solvent | 18 | 3.1 | 5.3 | 90.2 | 1 | A1.649
129 | Imol S-140 | Tricresyl phosphate | 1330-78-5 | 26 | 47 | plasticizer | 19 | 12.3 | 4.5 | 316 | 1 | A1.653
130 | Triethylamine | N,N-Diethylethanamine | 121-44-8 | 7 | 22 | solvent rx | 17.8 | 0.4 | 1 | 138.6 | 1 | A1.656
131 | Triethyl phosphate | TEP | 78-40-0 | 11 | 26 | plasticizer | 16.7 | 11.4 | 9.2 | 171 | 1 | A1.659
132 | Trimethyl phosphate | TMPA | 512-56-1 | 8 | 17 | solvent | 16.7 | 15.9 | 10.2 | 115.8 | 1 | A1.671
133 | Trioctyl phosphate | TOF | 78-42-2 | 29 | 80 | plasticizer | 16.2 | 5.9 | 4.2 | 469.8 | 1 | A1.1151
134 | PPG-3 methyl ether | Tripropylene glycol methyl ether | 25498-49-1 | 14 | 26 | solvent | 15.3 | 5.5 | 10.4 | 214 | 1 | A1.672
135 | 4-Xylene | p-Xylene | 106-42-3 | 8 | 18 | solvent | 17.6 | 1 | 3.1 | 123.3 | 1 | A1.697

## Sheet1
1 | 7 | 13 | solvent rx | Bin | Frequency
2 | 5 | 9 | solvent rx | 1 | 0
3 | 4 | 7 | solvent rx | 2 | 1
4 | 7 | 14 | solvent rx | 3 | 5
5 | 8 | 16 | solvent rx | 4 | 12
6 | 13 | 25 | solvent rx | 5 | 23
7 | 11 | 19 | solvent rx | 6 | 18
8 | 13 | 25 | solvent rx | 7 | 22
9 | 6 | 16 | solvent rx | 8 | 18
10 | 9 | 21 | solvent rx | 9 | 9 |  | 1 | 4 | 6 | 6
11 | 6 | 12 | solvent rx | 10 | 7 |  |  | 4 | 3 | 4
12 | 5 | 12 | solvent rx | 11 | 2
13 | 8 | 20 | solvent rx | 12 | 2 |  |  | 4294967296
14 | 5 | 10 | solvent rx | 13 | 2 |  |  | 5 C 13
15 | 7 | 15 | solvent rx | 14 | 2
| 5 | 10 | solvent rx | 15 | 0
| 10 | 20 | solvent rx | More | 0 |  |  | 162
| 8 | 16 | solvent rx |  |  |  |  | 483729408
| 6 | 12 | solvent rx
| 5 | 10 | solvent rx |  |  |  |  | 3
| 6 | 12 | solvent rx |  |  |  |  | 2
| 7 | 15 | solvent rx
| 9 | 14 | solvent rx
| 5 | 10 | solvent rx
| 4 | 7 | solvent rx
| 6 | 13 | solvent rx |  |  |  |  | 41178.26 | 8021.739
| 6 | 11 | solvent rx |  |  |  |  | 34101.75
| 8 | 16 | solvent rx |  |  |  |  | 27502.8 | 1623.6
| 8 | 20 | solvent rx |  |  |  |  | 45510 | 4059
| 7 | 22 | solvent rx
| 4 | 8 | solvent
| 4 | 10 | solvent
| 3 | 6 | solvent
| 9 | 17 | solvent
| 8 | 16 | solvent
| 8 | 14 | solvent
| 6 | 12 | solvent |  | Build | 100000
| 5 | 15 | solvent |  | Improve | 2000000
| 5 | 15 | solvent |  | Maintain | 15000000
| 12 | 31 | solvent |  | Savings | 100000000
| 8 | 20 | solvent
| 5 | 15 | solvent
| 10 | 24 | solvent
| 6 | 14 | solvent
| 5 | 12 | solvent
| 7 | 12 | solvent
| 5 | 14 | solvent
| 4 | 5 | solvent
| 8 | 16 | solvent
| 6 | 18 | solvent
| 7 | 19 | solvent
| 7 | 17 | solvent
| 7 | 20 | solvent
| 7 | 18 | solvent
| 10 | 36 | solvent
| 8 | 12 | solvent
| 5 | 16 | solvent
| 5 | 15 | solvent
| 5 | 15 | solvent
| 7 | 17 | solvent
| 14 | 32 | solvent
| 11 | 31 | solvent
| 9 | 23 | solvent
| 12 | 28 | solvent
| 8 | 20 | solvent
| 6 | 15 | solvent
| 9 | 23 | solvent
| 6 | 17 | solvent
| 5 | 12 | solvent
| 5 | 11 | solvent
| 4 | 10 | solvent
| 6 | 14 | solvent
| 7 | 22 | solvent
| 9 | 23 | solvent
| 10 | 26 | solvent
| 3 | 9 | solvent
| 4 | 10 | solvent
| 6 | 14 | solvent
| 8 | 18 | solvent
| 8 | 18 | solvent
| 7 | 21 | solvent
| 9 | 27 | solvent
| 7 | 13 | solvent
| 4 | 8 | solvent
| 4 | 10 | solvent
| 8 | 22 | solvent
| 6 | 16 | solvent
| 9 | 21 | solvent
| 5 | 13 | solvent
| 3 | 6 | solvent
| 3 | 5 | solvent
| 7 | 13 | solvent
| 6 | 14 | solvent
| 10 | 12 | solvent
| 8 | 20 | solvent
| 4 | 12 | solvent
| 10 | 24 | solvent
| 7 | 17 | solvent
| 2 | 6 | solvent
| 9 | 21 | solvent
| 5 | 11 | solvent
| 5 | 13 | solvent
| 8 | 22 | solvent
| 7 | 21 | solvent
| 7 | 19 | solvent
| 7 | 16 | solvent
| 3 | 5 | solvent
| 6 | 18 | solvent
| 4 | 12 | solvent
| 4 | 12 | solvent
| 7 | 13 | solvent
| 5 | 13 | solvent
| 6 | 16 | solvent
| 6 | 13 | solvent
| 5 | 13 | solvent
| 7 | 17 | solvent
| 10 | 22 | solvent
| 7 | 15 | solvent
| 5 | 8 | solvent
| 5 | 6 | solvent
| 8 | 17 | solvent
| 14 | 26 | solvent
| 8 | 18 | solvent
| 23 | 43 | plasticizer
| 20 | 42 | plasticizer
| 14 | 24 | plasticizer
| 26 | 68 | plasticizer
| 28 | 66 | plasticizer
| 26 | 47 | plasticizer
| 11 | 26 | plasticizer
| 29 | 80 | plasticizer
| 14 | 27 | pesticide
| 10 | 26 | flavor fragrance
| 18 | 48 | additive rx
| 6 | 15 | additive rx
| 6 | 15 | additive rx